## 矿物含量
样品号 | 黏土 | 粉砂 | 砂 |  |  |  | 岩屑 | 空洞
|  |  | 石英 | 长石 | 其他矿物 | 小计 |  | 闭气孔 | 开气孔 | 贯通气孔
HXJFM1 | 62.3 |  | 21.7 |  | 2 |  | 1.3 |  |  | 12.7
HXJFM2 | 60.7 |  | 21.7 |  | 0.7 |  | n.d. |  |  | 17
HXJFM3 | 60.3 |  | 20.3 |  | 0.7 |  | n.d. |  |  | 18.7
HXJFM4 | 70 |  | 19 |  | 1.7 |  | n.d. |  |  | 9.3
HXJFM5 | 60 |  | 20.7 |  | 0.7 |  | 2 |  |  | 16.7
HXJFM6 | 58.7 |  | 20 |  | 0.3 |  | n.d. |  |  | 21
HXJFM7 | 57.3 |  | 16.7 |  | 2 |  | 6.3 |  |  | 17.7
HXJFM8 | 66.7 |  | 23 |  | 1 |  | n.d. |  |  | 9.3
SLQFM1 | 74.3 | 17.7 |  | 0.7 | 3.3 |  |  |  |  | 4
SLQFM2 | 66.7 | 21 |  | 1 | 4.3 |  |  |  |  | 7
SLQFM3 | 52 | 32.7 |  | 0.7 | 3.6 |  |  |  |  | 11
SLQFM4 | 63.5 | 21.2 |  | 1.5 | 4.3 |  |  |  |  | 9.5
SLQFM5 | 62.4 | 23.3 |  | 0.7 | 7.3 |  |  |  |  | 6.3
SLQFM6 | 61 | 24.2 |  | 1.2 | 4 |  |  |  |  | 9.6
SLQFM7 | 73.4 | 18.8 |  | 0.8 | 2.2 |  |  |  |  | 4.8
SLQFM8 | 59.4 | 16.4 |  | 1.6 | 7.4 |  |  |  |  | 15.2
SLQKM1 | 71.2 | 16.4 |  | n.d. | 1.8 |  |  |  |  | 10.6
SLQKM2 | 63.2 | 22.2 |  | n.d. | 1.2 |  |  |  |  | 13.4
SLQKM3 | 68.8 | 21.8 |  | 0.8 | 1 |  |  |  |  | 7.6
SLQCB | 53 | 32.3 |  | 0.7 | 4.7 |  |  |  |  | 9.3
SZDFM1n.d.1 | 59.8 | 13.6 |  | 0.8 | 2 |  | n.d. |  |  | 23.8
SZDFM1n.d.2 | 67.2 | 23.4 |  | 0.8 | 0.8 |  | n.d. |  |  | 7.8
SZDFM1n.d.3 | 65.4 | 20.4 |  | 1 | 1.4 |  | 3.4 |  |  | 8.4
SZDFM1n.d.4 | 71.6 | 22.2 |  | 0.8 | 1.4 |  | n.d. |  |  | 4
SZDFM1n.d.5 | 55.6 | 11 |  | 0.6 | 5 |  | n.d. |  |  | 27.8
SZDFM1n.d.6 | 60.2 | 27.2 |  | 0.5 | 2.1 |  | n.d. |  |  | 10
SZDFM 2-1 | 19.8 | 5 |  | 0.2 | 1 |  | 55.4 |  |  | 18.6
SZDFM 2-2 | 17.6 | 9.6 |  | 5.1 | 0.4 |  | 48.2 |  |  | 19.1
SZDFM 2-3 | 24.7 | 8.3 |  | 4 | 4.3 |  | 32.3 |  |  | 26.3
11Y1:6 | 23.5 | 5.4 | 9.2 | 1.5 | 5.2 | 16 | 37.8 |  |  | 17.3
11Y1:8-1 | 50.6 | 9.4 | 16 | 1.5 | 3 | 20.5 | 6.7 |  |  | 12.8
11Y1:8-2 | 27 | 7 | 12 | 3 | 6.7 | 21.6 | 28.3 |  |  | 16
11Y1:8-3 | 24 | 5 | 8.4 | 2 | 3.1 | 13.5 | 39.2 |  |  | 18.3
11Y1:10 | 22.4 | 5.1 | 8.7 | 5 | 2.4 | 16.1 | 35.2 |  |  | 21.2
12Y1:1 | 28.8 | 6.9 | 11.7 | 1 | 7 | 19.7 | 15.4 |  |  | 29.2
12Y1:3 | 49.4 | 9.1 | 15.5 | 1.2 | 1.6 | 18.3 | 7.8 |  |  | 15.4
12Y1:4 | 39.6 | 7.5 | 12.7 | 2.6 | 2.8 | 18.1 | 17.2 |  |  | 17.6
12Y1:5 | 52 | 8.9 | 15.1 | 2.3 | 0.3 | 17.8 | 8 |  |  | 13.3
11Y3:3 | 18 | 6.5 | 11 | 0.8 | 2.7 | 14.5 | 50.2 |  |  | 10.8
11Y3:8 | 27.7 | 7 | 11.8 | 2.4 | 3.5 | 17.7 | 35.4 |  |  | 12.2
11Y3:9-1 | 34.7 | 7.3 | 12.5 | 2 | 3 | 17.5 | 25 |  |  | 15.4
11Y3:9-2 | 31.8 | 6.4 | 10.9 | 1.6 | 4.5 | 17 | 29.1 |  |  | 15.7
11Y3:9-3 | 34.2 | 8.2 | 13.9 | 1.6 | 1.3 | 16.8 | 22.9 |  |  | 17.9
11Y3:10 | 24.2 | 5.6 | 9.6 | 2.4 | 2.9 | 14.9 | 24.9 |  |  | 30.4
11Y3:12 | 29.1 | 4.5 | 7.7 | 1 | 0.7 | 9.4 | 37.6 |  |  | 19.4
11Y3:14-1 | 30 | 7.6 | 13 | 2.7 | 3.3 | 19 | 21.3 |  |  | 22
11Y3:14-2 | 28.3 | 8.4 | 14.3 | 3.7 | 2.3 | 20.3 | 23 |  |  | 20
11Y3:15 | 32.6 | 7.8 | 13.2 | 3.2 | 5 | 21.4 | 27.6 |  |  | 10.6
11Y3:16 | 32.4 | 7.7 | 13.1 | 0 | 4.3 | 17.4 | 27.4 |  |  | 15.1
12Y3:7 | 34.1 | 6.1 | 10.3 | 2.4 | 1.5 | 14.2 | 29.6 |  |  | 16
12Y3:8 | 29.2 | 8.1 | 13.7 | 2 | 5.8 | 21.5 | 28.6 |  |  | 12.6
12Y3:9 | 29.5 | 5.3 | 8.9 | 2 | 4.3 | 15.2 | 35.3 |  |  | 14.7
11Y4:5 | 25.2 | 4.4 | 7.4 | 3 | 9.8 | 20.2 | 34.2 |  |  | 16
11Y4:13 | 22.4 | 5.2 | 8.8 | 1.5 | 9.9 | 20.2 | 30.1 |  |  | 22.1
11Y4:15-1 | 29.2 | 5.6 | 9.5 | 2 | 4.6 | 16.1 | 24.2 |  |  | 25
11Y4:15-2 | 26.7 | 3.9 | 6.6 | 3.1 | 4.6 | 14.3 | 32 |  |  | 23.1

## 矿物测量
样品号 | 岩屑直径 |  |  |  |  | 空洞长度
| ≤67μm | 67-167μm | 167-501μm | 501-1002μm | ≥1002μm | ≤67μm | 67-501μm | 501-1002μm | 1002-2004μm | ≥2004μm
11Y3:9-1 | 20.7 | 23.5 | 11.8 | 13.4 | 30.6 | 61.2 | 8.7 | 10.4 | 12.6 | 7.1
11Y3:9-2 | 21.7 | 30.6 | 6.4 | 9.3 | 32.1 | 59.1 | 11 | 18.8 | 11 | n.d.
11Y3:9-3 | 24.2 | 27.5 | 13.6 | 12.2 | 22.4 | 68.9 | 12.6 | 3.6 | 4.8 | 10.2

## XRD
样品编号 | 类型 | 石英 | 钠长石 | 钾长石 | 云母 | 闪石 | 赤铁矿 | 磁铁矿 | 白云石 | 方沸石 | 磷石英 | 方石英 | 莫来石 | 其他
SLQFM5 | 黏土坯 | 57% | 17% | 20% | 2% | 3% | 1% | n.d. | n.d. | n.d. | n.d. | n.d. | n.d.
SLQKM3 | 窑坯 | 58% | 27% | 11% | 2% | 2% | n.d. | n.d. | n.d. | n.d. | n.d. | n.d. | n.d.
SLQCB | 黏土饼 | 59% | 22% | 13% | 1% | 3% | 1% | n.d. | n.d. | n.d. | n.d. | n.d. | n.d.
SLQCM | 陶范 | 50% | 18% | 31% | 1% | 1% | n.d. | n.d. | n.d. | n.d. | n.d. | n.d. | n.d.
SZDFM1-3 | 泥质砖 | 62% | 23% | 11% | 4% | n.d. | 1% | n.d. | n.d. | n.d. | n.d. | n.d. | n.d.
SZDFM1-6 | 泥质砖 | 65% | 14% | 20% | n.d. | n.d. | 2% | n.d. | n.d. | n.d. | n.d. | n.d. | n.d.
SZDFM2-1 | 砂质砖 | 54% | 17% | 26% | n.d. | 3% | n.d. | n.d. | n.d. | n.d. | n.d. | n.d. | n.d.
11Y3:3 | 炉衬 | 22% | n.d. | n.d. | n.d. | n.d. | n.d. | n.d. | n.d. | n.d. | n.d. | 27% | 51%
11Y3:8 | 炉衬 | 26% | 47% | 22% | 4% | 1% | n.d. | n.d. | n.d. | n.d. | n.d. | n.d. | n.d.
11Y3:9-1 | 炉衬 | 76% | 24% | n.d. | n.d. | n.d. | n.d. | n.d. | n.d. | n.d. | n.d. | n.d. | n.d.
11Y3:9-2 | 炉衬 | 63% | 14% | 20% | n.d. | n.d. | 4% | n.d. | n.d. | n.d. | n.d. | n.d. | n.d.
11Y3:9-3 | 炉衬 | 45% | 19% | 22% | n.d. | 6% | n.d. | 2% | 6% | n.d. | n.d. | n.d. | n.d.
11Y3:11 | 炉衬 | 8% | 2% | n.d. | n.d. | 5% | n.d. | n.d. | n.d. | n.d. | 6% | 19% | 60%
12Y3:7 | 炉门材料 | 30% | 69% | n.d. | n.d. | n.d. | n.d. | n.d. | n.d. | n.d. | n.d. | 1% | n.d.
12Y3:8 | 出渣槽衬 | 29% | 43% | 25% | 1% | 1% | n.d. | 1% | n.d. | n.d. | n.d. | n.d. | n.d.
12Y3:9-1 | 出渣槽衬 | 19% | 22% | 21% | n.d. | 3% | n.d. | 2% | n.d. | 32% | n.d. | n.d. | n.d.
12Y3:9-2 | 出渣槽衬 | 25% | 56% | 14% | 4% | 1% | n.d. | n.d. | n.d. | n.d. | n.d. | n.d. | n.d.

## 化学成分(氧化物）
样品号 | 氧化物
| Na2O | MgO | Al2O3 | SiO2 | P2O5 | SO2 | K2O | CaO | TiO2 | MnO | FeO | CuO | ZnO | As2O3 | SnO2 | PbO | 其他
SLQFM4 | 1.5 | 1.7 | 11.3 | 53.8 |  |  | 2.7 | 3.2
SLQFM5 | 1.4 | 1.5 | 12.1 | 51.3 |  |  | 2.4 | 7.8
SLQFM8 | 1.4 | 1.4 | 11.8 | 60.4 |  |  | 2.4 | 2.1
SLQKM3 | 1.6 | 1.5 | 13.5 | 64.2 |  |  | 3 | 2.7
SLQCB | 2.1 | 1.3 | 13.3 | 67.9 |  |  | 3.4 | 1.6
SLQCM | 1.6 | 0.8 | 17.2 | 62.6 |  |  | 2.9 | 1.2
SZDFM1-3 | 1.5 | 1.5 | 12.9 | 61.4 |  |  | 2.9 | 2.7
SZDFM1-4 | 1.5 | 1.5 | 12.8 | 63.2 |  |  | 2.5 | 2.9
SZDFM1-6 | 1.4 | 1.4 | 12.7 | 61.1 |  |  | 2.6 | 2.4
SZDFM2-1 | 1.3 | 0.5 | 13.9 | 65.2 |  |  | 6.4 | 1.2
SZDT3-3 | 1.5 | 1.4 | 13.9 | 60.8 |  |  | 3 | 2.3
12Y1:3 | 3 | 1.5 | 13.8 | 65.6 |  |  | 4.1 | 1.2
12Y1:5 | 2.7 | 1.4 | 12.8 | 64 |  |  | 3.7 | 1
11Y3:3 | 0.8 | 0.3 | 32.2 | 56.5 |  |  | 1.8 | 0.3
11Y3:8 | 4.2 | 1.2 | 15.6 | 58.6 |  |  | 3.6 | 1.4
11Y3:9-2 | 2.3 | 1.4 | 21.2 | 61.9 |  |  | 3 | 1
11Y3:9-3 | 2.2 | 1.4 | 14.3 | 58.6 |  |  | 2.8 | 1
11Y3:9-1 | 2.2 | 1.4 | 17.8 | 60.3 |  |  | 2.9 | 1
11Y3:11 | 0.9 | 0.6 | 35.5 | 52.1 |  |  | 1.3 | 0.4
12Y3:7 | 4.1 | 1.2 | 13.2 | 61.6 |  |  | 4.4 | 1.6
12Y3:8 | 4.4 | 1.2 | 13.4 | 62.9 |  |  | 5.5 | 1.7
12Y3:9-1 | 3.5 | 2.1 | 15.5 | 52.3 |  |  | 6.4 | 1.5
12Y3:9-2 | 4.4 | 1.3 | 18.6 | 57.7 |  |  | 3.8 | 1.8
12Y3:9-3 | 3.9 | 1.7 | 17.1 | 55 |  |  | 5.1 | 1.7 |  |  | 2.3 | [5 empty] | 0.5
HXJAS2 | 0.7 | 0.6 | 14.1 | 72.7 |  |  | 6.2 | 2.9 |  |  | 2.3 | [5 empty] | 5.4
HXJAS3 | 0.8 | 1.1 | 14.9 | 68 |  |  | 5.6 | 1.9 |  |  | 1.6 | [5 empty] | 7.1
HXJAS7 | 0.7 | 1.3 | 12.6 | 67.6 |  |  | 5.5 | 3.6 |  |  | 3.5 | [5 empty] | n.d.
HXJAS8 | 0.8 | 0.8 | 15.1 | 72.3 |  |  | 6 | 1.5 |  |  | 4.9 | [5 empty] | 0.5
SLQAS1 | 2 | 2.3 | 16.1 | 68.2 |  |  | 3 | 3 |  |  | 8 | [5 empty] | 0.6
SLQAS4 | 0.5 | 0.9 | 13.9 | 67 |  |  | 4.4 | 4.7 |  |  | n.d. | [5 empty] | n.d.
SLQAS6 | n.d. | n.d. | 9.9 | 79.9 |  |  | 1.8 | 8.4 |  |  | 9.1 | [5 empty] | 0.2
SLQAS7 | 0.2 | 0.6 | 12.2 | 64.9 |  |  | 5.9 | 6.9 |  |  | 36.6 | [5 empty] | 0.9
12Y1A:1 | 0.7 | 5.2 | 9.3 | 39.9 |  |  | 0.6 | 6.9 |  |  | 58 | [5 empty] | 0.9
12Y1A:2 | 0.6 | 1.4 | 8.1 | 29.4 |  |  | 0.9 | 0.8 |  |  | 5.3 | [5 empty] | 0.2
12Y1A:3 | 2 | 1.7 | 16.1 | 69.2 |  |  | 4 | 1.5 |  |  | 0.8 | [5 empty] | 0.5
12Y1B:2-1 | 0.2 | 2.7 | 7.4 | 79 |  |  | 4.2 | 5.3 |  |  | 1.4 | [5 empty] | 0.5
12Y1B:2-2 | 3.2 | 3 | 20.2 | 59.3 |  |  | 8.9 | 3.6 |  |  | 5.7 | [5 empty] | 0.4
12Y1C:1-1 | 2.1 | 2.4 | 19.7 | 58.6 |  |  | 4.1 | 7.1 |  |  | 5.5 | [5 empty] | 1.3
12Y1C:1-2 | 1.9 | 2 | 21.4 | 56.6 |  |  | 4.4 | 6.9 |  |  | 1.7 | [5 empty] | 0.5
12Y2:1 | 3.7 | 0.7 | 21.3 | 64.3 |  |  | 4.3 | 3.6 |  |  | 8.1 | [5 empty] | 0.5
12Y2:2 | 0.6 | 3.6 | 21.3 | 61.1 |  |  | 2.1 | 2.8 |  |  | 1.6 | [5 empty] | 0.6
12Y3:1-1 | n.d. | 0.6 | 27 | 49.1 |  |  | 20.8 | 0.4 |  |  | 2.7 | [5 empty] | 1.2
12Y3:1-2 | 0.2 | 0.7 | 25.4 | 55 |  |  | 14.4 | 0.5 |  |  | n.d. | [5 empty] | n.d.
12Y3:1-3 | n.d. | 12.8 | 2.8 | 39.6 |  |  | n.d. | 44.8 |  |  | 39.4 | [5 empty] | 1.2
12Y3:1-4 | 0.3 | 11.4 | 1.6 | 37.5 |  |  | 4.6 | 4 |  |  | 18.5 | [5 empty] | 0.9
12Y3:1-5 | 0.4 | 7.8 | 1.8 | 50.9 |  |  | 6.1 | 13.6 |  |  | 18.5 | [5 empty] | 9.3
12Y3:1-6 | 0.3 | 4 | 8.7 | 48.2 |  |  | 8.7 | 2.4 |  |  | 1.8 | [5 empty] | 0.3
12Y3:3-1 | 1.4 | 2.1 | 26.2 | 56.4 |  |  | 9.9 | 1.9 |  |  | 3.4 | [5 empty] | 10
12Y3:3-2 | 1 | 1.3 | 22.1 | 51.8 |  |  | 9.3 | 1.1 |  |  | 2.8 | [5 empty] | 1.7
12Y3:4 | 0.2 | 0.9 | 31.8 | 55.3 |  |  | 7.1 | 0.3 |  |  | 3.3 | [5 empty] | 0.1
12Y3:5-1 | 0.5 | 2.2 | 20.7 | 67.2 |  |  | 4.3 | 1.7 |  |  | 3.8 | [5 empty] | 1.3
12Y3:6-1 | 0.3 | 1.2 | 31.6 | 57.8 |  |  | 2.6 | 1.3 |  |  | 3.9 | [5 empty] | 4.1
12Y3:6-2 | 0.4 | 0.4 | 30.6 | 56.8 |  |  | 2.3 | 1.4 |  |  | 8.8 | [5 empty] | 0.6
12Y4:1-1 | 3.6 | 2.9 | 18.8 | 58.3 |  |  | 3.6 | 3.5 |  |  | 14 | [5 empty] | 0.3
12Y4:1-2 | 0.2 | 1.7 | 10.6 | 62.3 |  |  | 3.5 | 7.4 |  |  | 8.5 | [5 empty] | 1.4
12Y4:1-3 | 0.5 | 6.3 | 7.9 | 61.6 |  |  | 8 | 5.9 |  |  | 6.2 | [5 empty] | 0.9
12Y4:1-4 | 4.1 | 2 | 18.2 | 58.6 |  |  | 6.2 | 3.9 | [8 empty] | 2
11T3Y1A:1 | 1.2 | 13.9 | 7.2 | 48.2 |  |  | 3.8 | 18.9 | [8 empty] | 0.6
11T3Y1A:3-1 | n.d. | 2 | 16.5 | 65.9 |  |  | 7.5 | 5.2 | [8 empty] | 1.7
11T3Y1A:3-2 | 0.3 | 9.1 | 6.6 | 51.1 |  |  | 3.2 | 17.9 | [8 empty] | 1.3
11T3Y1A:5 | 2.1 | 6.4 | 14.3 | 58 |  |  | 4.2 | 9.4 | [8 empty] | 0.6
11Y3:2 | 3.6 | 1.5 | 21.1 | 61.1 |  |  | 5.2 | 3.1 | [8 empty] | 2.5
11Y3:5 | 1.6 | 15.3 | 14.5 | 49.6 |  |  | 3.3 | 7.1 | [8 empty] | 2.8
11T1Y3:1 | 1.2 | 14.9 | 14.8 | 51.7 |  |  | 3.8 | 6 | [8 empty] | 3.2
11T1Y3:2 | 1.3 | 11.2 | 15.5 | 52.2 |  |  | 3.6 | 8 | [8 empty] | 1.4
11T1Y3:3 | 0.4 | 8.7 | 8 | 46.9 |  |  | 2.9 | 18.9 | [8 empty] | 1.5
11T1Y3:4 | 0.5 | 7.2 | 12.1 | 48.2 |  |  | 3.8 | 10.3 | [8 empty] | 1.6
11T1Y3:5 | 0.8 | 7.4 | 12.5 | 50 |  |  | 3.6 | 8.8 | [8 empty] | 1.8
11T2Y3:1 | 0 | 7.5 | 6.4 | 50.3 |  |  | 2 | 15.3 | [8 empty] | 1.6
11T5Y3:1 | 1.1 | 16.2 | 7.7 | 45.3 |  |  | 3.1 | 17.6 | [8 empty] | 0.3
11T5Y3:2 | 0.2 | 30 | 0.6 | 60.7 |  |  | 0.1 | 0.2 | [8 empty] | 1.3
11Y4:1 | 0.2 | 13.4 | 4.4 | 43.3 |  |  | 2.6 | 22.9 | [8 empty] | 1.3
11Y4:6 | 0.3 | 10.8 | 7.2 | 46.9 |  |  | 3.6 | 18.5 | [8 empty] | 3.5
11T1Y4:1 | 0.1 | 14.7 | 8.8 | 50.3 |  |  | 2.7 | 10.9 | [8 empty] | 1.6
11T4Y4:1 | 0.3 | 11.2 | 6.2 | 54 |  |  | 3.2 | 17.6 | [8 empty] | 1.7
11T4Y4:2 | 0.2 | 11.5 | 3.8 | 43.9 |  |  | 2.8 | 23.8 | [8 empty] | 0
11T4Y4:3 | n.d. | 16.9 | n.d. | 49.1 |  |  | n.d. | 29.2 | [8 empty] | 1.6
11T4Y4:4 | 0.1 | 13.3 | 3.9 | 47.9 |  |  | 2.8 | 21.7 | [8 empty] | 0.6
11T4Y4:5 | n.d. | 13.3 | 3.7 | 46.5 |  |  | 2.8 | 25.8

## 化学成分(单质)
样品号 | 单质
| C | Na | Mg | Al | Si | P | S | Cl | K | Ca | Ti | V | Mn | Fe | Co | Ni | Cu | Zn | As | Ag | Sn | Sb | Au | Hg | Pb | 其他

## 物理性能
样品号 | 类型 | 密度 | 气孔率 | 吸水率 | 高温抗折强度 | 热震稳定性系数 | 抗渣性系数 | 耐碱性系数 | 荷重软化温度 | 导热系数
SLQFM5 | 黏土坯 | 2.639 | 39.8 | 25.2
SLQKM1 | 陶范 | 2.689 | 40.7 | 26
12Y3:7 | 炉门材料 | 2.64 | 28.5 | 15.1
11Y3:8 | 出渣槽衬 | 2.64 | 27 | 14.1
11Y3:9 | 出渣槽衬 | 2.612 | 39.5 | 24.8

## 热分析
样品号 | 熔点 | 耐火度 | 烧成温度 | 原始数据（excel格式） | 曲线图
SLQFM5 |  | 1254 | 1089
SLQKM1 |  | 1270 | 1090
SLQCB |  | 1273 | 731
SLQCM |  | 1281 | 1069
SZDFM1-3 |  | 1273 | 1077
SZDFM1-6 |  | 1290 | 1015
SZDFM2-1 |  | 1357 | 1101
11Y3:3 |  | 1295 | 1091
11Y3:8 |  | 1275 | 1036
11Y3:9-1 |  | 1303 | 1015
11Y3:9-2 |  | 1306 | 929
11Y3:9-3 |  | 1307 | 1025
11Y3:11 |  | 1340 | 1026
12Y3:7 |  | 1265 | 1006
12Y3:8 |  | 1271 | 1056
12Y3:9-1 |  | 1337 | 998
12Y3:9-2 |  | 1269 | 915